## Specificatin Lists
Contents | Laser Master 3 | Laser Master 3 LE |  |  | Laser Master2 Pro S2 |  |  |  | Laser Master2 S2 |  |  |  | Aufero Laser1 |  |  |  | Aufero Laser 2
| LU2-10A with free air nozzle | LU2-10A with free air nozzle | LU2-4-SF | LU2-4-LF with free air nozzle | LU2-10A with free air nozzle | LU2-4-LF | LU2-4-SF with free air nozzle | LU2-2 | LU2-10A | LU2-4-SF | LU2-4-LF | LU2-2 | LU2-10A | LU2-4-SF | LU2-4-LF | LU2-2 | LU2-10A | LU2-4-SF | LU2-4-LF | LU2-2
EXW Pirce CNY
Retail Price | $699-$749 | 549 | 499 | 499 | 549 | $479-$529 | $479-$529 | 359.99 | 439 | $339-$459 | $339-$459 | $239.99-$299.99 | 399 | 359.99 | 359.99 | 239.99 | 469 | 369.99 | 369.99 | 269.99
Purpose | Better for cutting and Engraving | Better for cutting and Engraving | Better for engravng | Cutting for 3-5mm tickness, good for engraving as well | Better for cutting and Engraving | Better for Cutting | Better for Carving | Carving | Better for cutting and Engraving | Better for Carving | Better for cutting | good for Carving | Better for cutting and Engraving | Better for Carving | Better for Cutting | good for Carving | Better for cutting and Engraving | Better for Carving | Better for Cutting | good for Carving
Engrave Area | 400mm×400mm | 400mm×400mm |  |  | 400mm×400mm |  |  |  | 390mmx410mm | 390mmx410mm | 390mmx410mm | 390mmx410mm | 180mmx180mm | 180mmx180mm | 180mmx180mm | 180mmx180mm | 390MM×390MM | 390MM×390MM | 390MM×390MM | 390MM×390MM
Pixel Accuracy | adjustable (Default: 500 pixels per inch, about 0.5um Pixel Accuracy) | adjustable (Default: 500 pixels per inch, about 0.5um Pixel Accuracy) | adjustable (Default: 300 pixels per inch, about 0.81um Pixel Accuracy) |  | adjustable (Default: 500 pixels per inch, about 0.5um Pixel Accuracy) | adjustable (Default: 300 pixels per inch, about 0.81um Pixel Accuracy) |  | adjustable (Default: 500 pixels per inch, about 0.5um Pixel Accuracy) | adjustable (Default: 500 pixels per inch, about 0.5um Pixel Accuracy) | adjustable (Default: 300 pixels per inch, about 0.81um Pixel Accuracy) | adjustable (Default: 300 pixels per inch, about 0.81um Pixel Accuracy) | adjustable (Default: 500 pixels per inch, about 0.5um Pixel Accuracy) | adjustable (Default: 500 pixels per inch, about 0.5um Pixel Accuracy) | adjustable (Default: 300 pixels per inch, about 0.81um Pixel Accuracy) | adjustable (Default: 300 pixels per inch, about 0.81um Pixel Accuracy) | adjustable (Default: 500 pixels per inch, about 0.5um Pixel Accuracy) | adjustable (Default: 500 pixels per inch, about 0.5um Pixel Accuracy) | adjustable (Default: 300 pixels per inch, about 0.81um Pixel Accuracy) | adjustable (Default: 300 pixels per inch, about 0.81um Pixel Accuracy) | adjustable (Default: 500 pixels per inch, about 0.5um Pixel Accuracy)
Luminous Power | 9,500-10,500Mw | 9,500-10,500Mw | 4500-5500Mw |  | 9,500-10,500Mw | 4500-5500Mw |  | 1000-1600Mw | 9,500-10,500Mw | 4500-5500Mw | 4500-5500Mw | 1000-1600Mw | 9,500-10,500Mw | 4500-5500Mw | 4500-5500Mw | 1000-1600Mw | 9,500-10,500Mw | 4500-5500Mw | 4500-5500Mw | 1000-1600Mw
Speed | 0-20,000MM/Min | 0-15000mm/min |  |  | 0-15,000MM/Min | 0-1,0000MM/Min | 0-1,0000MM/Min | 0-1,0000MM/Min | 0-5,000MM/Min | 0-5,000MM/Min | 0-5,000MM/Min | 0-5,000MM/Min | 0-5,000MM/Min | 0-5,000MM/Min | 0-5,000MM/Min | 0-5,000MM/Min | 0-15,000MM/Min | 0-10,000MM/Min | 0-10,000MM/Min | 0-10,000MM/Min
Baud Rate | 115200 - 921600 (Default: 115200) | 115200 - 921600 (Default: 115200) |  |  | 115200 - 921600 (Default: 115200) |  |  |  | 15200 - 921600 (Default: 115200) | 15200 - 921600 (Default: 115200) | 15200 - 921600 (Default: 115200) | 15200 - 921600 (Default: 115200) | 15200 - 921600 (Default: 115200) | 15200 - 921600 (Default: 115200) | 15200 - 921600 (Default: 115200) | 15200 - 921600 (Default: 115200) | 115200 - 921600 (Default: 115200) | 115200 - 921600 (Default: 115200) | 115200 - 921600 (Default: 115200) | 115200 - 921600 (Default: 115200)
Power Rate | S0-S1,000 | S0-S1,000 |  |  | S0-S1,000 |  |  |  | S0-S1,000 | S0-S1,000 | S0-S1,000 | S0-S1,000 | S0-S1,000 | S0-S1,000 | S0-S1,000 | S0-S1,000 | S0-S1,000 | S0-S1,000 | S0-S1,000 | S0-S1,000
Wave Length | 445±5nm | 445±5nm |  |  | 445±5nm |  |  |  | 445±5nm | 445±5nm | 445±5nm | 445±5nm | 445±5nm | 445±5nm | 445±5nm | 445±5nm | 445±5nm | 445±5nm | 445±5nm | 445±5nm
Firmware | OLF-207 | OLF-207 |  |  | OLF-190 |  |  |  | Ortur Laser Master V180 Series Firmware | Ortur Laser Master V180 Series Firmware | Ortur Laser Master V180 Series Firmware | Ortur Laser Master V180 Series Firmware | OLF-V180 seris Firmware | OLF-V180 seris Firmware | OLF-V180 seris Firmware | OLF-V180 seris Firmware | OLF-V180 seris Firmware | OLF-V180 seris Firmware | OLF-V180 seris Firmware | OLF-V180 seris Firmware
Control Softwares | Ortur APP(Laser Explorer),Web UI, LaserGRBL (free), LightBurn (Paid Software) | Ortur APP(Laser Explorer),Web UI, LaserGRBL (free), LightBurn (Paid Software) |  |  | LaserGRBL (free), LightBurn (Paid Software) |  |  |  | LaserGRBL (free), LightBurn (Paid Software) | LaserGRBL (free), LightBurn (Paid Software) | LaserGRBL (free), LightBurn (Paid Software) | LaserGRBL (free), LightBurn (Paid Software) | LaserGRBL (free), LightBurn (Paid Software) | LaserGRBL (free), LightBurn (Paid Software) | LaserGRBL (free), LightBurn (Paid Software) | LaserGRBL (free), LightBurn (Paid Software) | LaserGRBL (free), LightBurn (Paid Software) | LaserGRBL (free), LightBurn (Paid Software) | LaserGRBL (free), LightBurn (Paid Software) | LaserGRBL (free), LightBurn (Paid Software)
Support System | Mobile,Android & iOS PC: Windows & Mac OS; Web | Mobile,Android & iOS PC: Windows & Mac OS; Web |  |  | Win XP, Win 7, Win 8, Win 10 (LaserGRBL) Mac and Linux (LightBurn) |  |  |  | Win XP, Win 7, Win 8, Win 10 (LaserGRBL) Mac and Linux (LightBurn) | Win XP, Win 7, Win 8, Win 10 (LaserGRBL) Mac and Linux (LightBurn) | Win XP, Win 7, Win 8, Win 10 (LaserGRBL) Mac and Linux (LightBurn) | Win XP, Win 7, Win 8, Win 10 (LaserGRBL) Mac and Linux (LightBurn) | Win XP, Win 7, Win 8, Win 10 (LaserGRBL) Mac and Linux (LightBurn) | Win XP, Win 7, Win 8, Win 10 (LaserGRBL) Mac and Linux (LightBurn) | Win XP, Win 7, Win 8, Win 10 (LaserGRBL) Mac and Linux (LightBurn) | Win XP, Win 7, Win 8, Win 10 (LaserGRBL) Mac and Linux (LightBurn) | Win XP, Win 7, Win 8, Win 10 (LaserGRBL) Mac and Linux (LightBurn) | Win XP, Win 7, Win 8, Win 10 (LaserGRBL) Mac and Linux (LightBurn) | Win XP, Win 7, Win 8, Win 10 (LaserGRBL) Mac and Linux (LightBurn) | Win XP, Win 7, Win 8, Win 10 (LaserGRBL) Mac and Linux (LightBurn)
Safety Function | 1. Safety Lock (Keep the Key,Professional Use Only) 2.Active Position Protection 3.Sloping Position Protection 4.Exposure Duration Detection and Limitation 5. Voltage and Current Safety Control System 6.Host Computer Watchdog 7.Emergency Stop Switch | 1.Active Position Protection 2.Sloping Position Protection 3.Exposure Duration Detection and Limitation 4. Voltage and Current Safety Control System 5.Host Computer Watchdog Mark； Without switch for Y axis and YRR Does not support electric lift Z axis Does not support the third generation laser module Without dedicated folding foot, and the general-purpose heightening foot is used instead. |  |  | 1.Active Position Protection, 2.Exposure Duration Detection and Limitation, 3.Laser Beam Safety Guard. 4.Flame Detector 5.Emergency Stop Button 6.Power Control System
Marking | LU2-2 1.6W output power with smallest laser spot, very good engrave on wood LU2-4-SF luminous power 5.5W, better when engraving hard materials, such as stone, stainless steel LU2-4-LF luminous power 5.5W, with free air assist, better when cutting thick materials with very clean cutting edge LU2-10A TURE 10W OUTPUT POWER, it is able to cut 20mm wooden boards and 30mm acrylic sheets. Cut through 10mm pine board and black acrylics at one pass. The Firmware can be update in : https://ortur.tech/latest-firmware/

## Q&A
Please note: 1, AL1 , AL2 , OLM2S2, OLM2PS2 model available module: LU2010A , LU2-4-SF LU2-4-LF LU2-2 OLM3 LE available module : LU2-10A , LU2-4-SF, LU2-4-LF OLM3 available module : LU2-10A LU2-2 Laser Module (Real Luminous Power: 1,000-1,600mw) LU2-4-SF Short Focus Laser Module (Real Luminous Power: 4,500-5,500mw) LU2-4-LF Long Focus Laser Module (Real Luminous Power: 4,500-5,500mw) LU2-10A Laser Module (Real Luminous Power: 10,000-10,500mw)
Every 50 hours of use, please clean the lens with a medical cotton swab and alcohol. 2, LU2-2 1.6W output power with smallest laser spot, very good engrave on wood LU2-4-SF luminous power 5.5W, better when engraving hard materials, such as stone, stainless steel LU2-4-LF luminous power 5.5W, with free air assist, better when cutting thick materials with very clean cutting edge LU2-10A TURE 10W OUTPUT POWER, it is able to cut 20mm wooden boards and 30mm acrylic sheets. Cut through 10mm pine board and black acrylics at one pass. 3, Aufero Laser 1 suit for entry level use which they have't use laser engaver before. 4, According to the customer's engraving and cutting needs, budget, engraving speed, engraving size to recommend different model of products.
Q:What different between Aufero Laser 1 and Aufero Laser 2 ? A:AL1 is like Ford's Focus sedan AL2 is like Ford's Mondeo sedan They are not substitute relationships or competitive relationships, but are aimed at customers in different price ranges. AL1 and AL2 are not the old and the new models, but different types of machines for different customers. AL1 is aimed at entry-level customers, cheap and easy to use. AL2 is aimed at advanced customers, the price is more expensive, but the engraving size is larger, and you need to assemble it yourself.
FAQ: Whether Aufero Laser 1 is the upgraded model of Aufero Laser 2? Answer: Aufero Laser 1 and Aufero Laser 2 are not the old and the new models, but different types of machines for different customers. Aufero Laser 1 is aimed at entry-level customers, cheap and easy to use. Aufero Laser 2 is aimed at advanced customers, the price is more expensive, but the engraving size is larger, and you need to assemble it yourself. Aufero Laser 1 is like Ford's Focus sedan Aufero Laser 2 is like Ford's Mondeo sedan They are not substitute relationships or competitive relationships, but are aimed at customers in different price ranges. Ortur's upgraded model is to add S2, S3 after the model, which represents the upgraded model with upgraded firmware and hardware systems. Just like Ortur Laser Master 2 S2 is an upgraded version of Ortur Laser Master 2.
What different between OLM3 and OLM3 LE
OLM3 LE is lite verion of OLM3 , same working area but less speed , less safety functions and without switch for Y axis and YRR, need need to manually connect YRR, YRC OLM3 with full Accessories, and only available on 10W , OLM3 LE without Accessories:extnsion kit , dedicated folding foot, and not support the third generation laser module and electric lift Z axis that will lanuch in thefuture . The performance will be OLM3>OLM3LE>OLM2PROS2 OLM3 suit for users who need best product without budget， like a heavy fighter and costs more, but is more powerful and has more features to meet your "all-weather" needs. OLM3 LE suit for users who need best product but on budget ，like a light fighter, cost-effective, could meet most of your core requirements at a reasonable cost. OLM2PROS2 suit for users who looking for product with better price only. EG : like you buy a car , divided into high-end version, middle-end version and low-end version

## Ortur Laser Master 2Pro S2 Refe
Ortur Laser Master 2 Pro S2
Laser Module Materials | LU2-2 | LU2-4-LF | LU2-4-SF | Remark
1.6mm Plywood Plate | Engraving 2000mm/min,M4,S1000 12Lines/mm | Engraving 10000mm/min,M4,S1000 15Lines/mm | Engraving 10000mm/min,M4,S1000 15Lines/mm | Darker Colors, Better Results.
|  | Cutting 400mm/min,M3,S1000 Number of passes: 1 | Cutting 300mm/min,M3,S1000 Number of passes: 1
2.8mm Plywood Plate | Engraving 2000mm/min,M4,S1000 12Lines/mm | Engraving 10000mm/min,M4,S1000 15Lines/mm | Engraving 10000mm/min,M4,S1000 15Lines/mm | Darker Colors, Better Results.
|  | Cutting 150mm/min,M3,S1000 Number of passes: 1 | Cutting 100mm/min,M3,S1000 Number of passes: 1
4mm Plywood Plate | Engraving 2000mm/min,M4,S1000 12Lines/mm | Engraving 10000mm/min,M4,S1000 15Lines/mm | Engraving 10000mm/min,M4,S1000 15Lines/mm | Darker Colors, Better Results.
|  | Cutting 130mm/min,M3,S1000 Number of passes: 1 | Cutting 100mm/min,M3,S1000 Number of passes: 1
5mm Plywood Plate | Engraving 2000mm/min,M4,S1000 12Lines/mm | Engraving 10000mm/min,M4,S1000 15Lines/mm | Engraving 10000mm/min,M4,S1000 15Lines/mm | Darker Colors, Better Results.
|  | Cutting 100mm/min,M3,S1000 Number of passes: 1 | Cutting 150mm/min,M3,S1000 Number of passes: 1
6mm Plywood Plate | Engraving 2000mm/min,M4,S1000 12Lines/mm | Engraving 10000mm/min,M4,S1000 15Lines/mm | Engraving 10000mm/min,M4,S1000 15Lines/mm | Darker Colors, Better Results.
|  | Cutting 100mm/min,M3,S1000 Number of passes:2 | Cutting 100mm/min,M3,S1000 Number of passes: 1
8mm Plywood Plate | Engraving 2000mm/min,M4,S1000 12Lines/mm | Engraving 10000mm/min,M4,S1000 15Lines/mm | Engraving 10000mm/min,M4,S1000 15Lines/mm | Darker Colors, Better Results.【Reduce the focal length by 2-3mm during cutting】
|  | Cutting 100mm/min,M3,S1000 Number of passes:9 | Cutting 100mm/min,M3,S1000 Number of passes:12
6mm Pine board | Engraving 2000mm/min,M4,S1000 12Lines/mm | Engraving 10000mm/min,M4,S1000 15Lines/mm | Engraving 10000mm/min,M4,S1000 15Lines/mm | Darker Colors, Better Results.
|  | Cutting 150mm/min,M3,S1000 Number of passes: 1 | Cutting 100mm/min,M3,S1000 Number of passes: 1
3mm Tung wood board | Engraving 2000mm/min,M4,S1000 12Lines/mm | Engraving 10000mm/min,M4,S1000 15Lines/mm | Engraving 10000mm/min,M4,S1000 15Lines/mm | Darker Colors, Better Results.
|  | Cutting 500mm/min,M3,S1000 Number of passes: 1 | Cutting 400mm/min,M3,S1000 Number of passes: 1
5mm Tung wood board | Engraving 2000mm/min,M4,S1000 12Lines/mm | Engraving 10000mm/min,M4,S1000 15Lines/mm | Engraving 10000mm/min,M4,S1000 15Lines/mm | Darker Colors, Better Results.
|  | Cutting 150mm/min,M3,S1000 Number of passes: 1 | Cutting 250mm/min,M3,S1000 Number of passes: 2
8mm Tung wood board | Engraving 2000mm/min,M4,S1000 12Lines/mm | Engraving 10000mm/min,M4,S1000 15Lines/mm | Engraving 10000mm/min,M4,S1000 15Lines/mm | Darker Colors, Better Results.
|  | Cutting 250mm/min,M3,S1000 Number of passes: 3 | Cutting 200mm/min,M3,S1000 Number of passes: 2
10mm Tung wood board | Engraving 2000mm/min,M4,S1000 12Lines/mm | Engraving 10000mm/min,M4,S1000 15Lines/mm | Engraving 10000mm/min,M4,S1000 15Lines/mm | Darker Colors, Better Results.
|  | Cutting 150mm/min,M3,S1000 Number of passes: 2 | Cutting 150mm/min,M3,S1000 Number of passes:3
9mm Pine board | Engraving 2000mm/min,M4,S1000 12Lines/mm | Engraving 10000mm/min,M4,S1000 15Lines/mm | Engraving 10000mm/min,M4,S1000 15Lines/mm | Darker Colors, Better Results.
|  | Cutting 100mm/min,M3,S1000 Number of passes: 3 | Cutting 100mm/min,M3,S1000 Number of passes: 3
3mm Paperboard (Cardboard Box) | Engraving 3000mm/min,M4,S1000 12Lines/mm | Engraving 9000mm/min,M4,S400 15Lines/mm | Engraving 9000mm/min,M4,S400 15Lines/mm | Darker Colors, Better Results.
| Cutting 200mm/min,S1000 Number of passes: 2 | Cutting 500mm/min,M3,S1000 Number of passes: 1 | Cutting 500mm/min,M3,S1000 Number of passes: 1
0.1mm Colored A4 Paper (Not White) | Engraving 3000mm/min,M4,S600 12Lines/mm | Engraving 9000mm/min,M4,S350 15Lines/mm | Engraving 9000mm/min,M4,S350 15Lines/mm | The white paper is nonopaque, the result is not very good.
| Cutting 1500mm/min,M3,S1000 Number of passes: 1 | Cutting 3000mm/min,M3,S1000 Number of passes: 1 | Cutting 3000mm/min,M3,S1000 Number of passes: 1
250g Kraft Paper | Engraving 2000mm/min,M4,S100 12Lines/mm | Engraving 9000mm/min,M4,S500 15Lines/mm | Engraving 9000mm/min,M4,S500 15Lines/mm | Darker Colors, Better Results.
| Cutting 200mm/min,M3,S1000 Number of passes: 1 | Cutting 1000mm/min,M3,S1000 Number of passes: 1 | Cutting 1000mm/min,M3,S1000 Number of passes: 1
0.7MM Leather | Engraving 3000mm/min,M4,S1000 15Lines/mm | Engraving 10000mm/min,M4,S1000 15Lines/mm | Engraving 10000mm/min,M4,S1000 15Lines/mm
| Cutting 100mm/min,M3,S1000 Number of passes: 1 | Cutting 800mm/min,M3,S1000 Number of passes: 1 | Cutting 800mm/min,M3,S1000 Number of passes: 1
Non-woven fabrics (0.5mm, Dark Color) | Cutting 500mm/min,M3,S1000 Number of passes: 1 | Cutting 1500mm/min,M3,S1000 Number of passes: 1 | Cutting 1500mm/min,M3,S1000 Number of passes: 1 | Cannot cut the white one, it's transparent in fact.
5mm Acrylic | Engraving 2000mm/min,M4,S1000 15Lines/mm | Engraving 10000mm/min,M4,S1000 15Lines/mm | Engraving 10000mm/min,M4,S1000 15Lines/mm | Need coat the dark color paper onto the transparent Acrylic plate.
| × | Cutting 100mm/min,M3,S1000 Number of passes: 2 | Cutting 100mm/min,M3,S1000 Number of passes: 3
Tin Wire | Melting | Melting | Melting | Cannot engrave.
Cobblestone | × | Engraving 100mm/min,M4,S1000 15Lines/mm | Engraving 100mm/min,M4,S1000 15Lines/mm | Need coated with acrylic dye heat transfer film.
Ceramic | × | Engraving 100mm/min,M4,S1000 15Lines/mm | Engraving 100mm/min,M4,S1000 15Lines/mm | Need coated with acrylic dye heat transfer film.
Powder Coated Metal Paint Sprayed Metal | Engraving 2000mm/min,M4,S1000 15Lines/mm | Engraving 10000mm/min,M4,S1000 15Lines/mm | Engraving 10000mm/min,M4,S1000 15Lines/mm | Engraved in the layer of powder coating.
Plated Metal | Engraving 100mm/min,M4,S1000 15Lines/mm | Engraving 100mm/min,M4,S1000 15Lines/mm | Engraving 100mm/min,M4,S1000 15Lines/mm | It's the surface color turned to be other color. The Glossy finishing surface should be painted black by Marker Pen.
Anodised Aluminium | Engraving 100mm/min,M4,S1000 15Lines/mm | Engraving 100mm/min,M4,S1000 15Lines/mm | Engraving 100mm/min,M4,S1000 15Lines/mm
Stainless Steel | × | Engraving 100mm/min,M4,S1000 15Lines/mm | Engraving 100mm/min,M4,S1000 15Lines/mm
copper | × | × | ×
Pure aluminum | × | × | ×
gold | × | × | ×
silver | × | × | ×
The results would be different in even same material with different finishing or different colors, So you need to adjust the speed and power rate based on different objects. Also, please adjust the focal length to be the best, make the focal spot to be the smallest. It couldn't engrave or cut directly: Glossy metal plate, Transparent materials, Reflecting materials, Some materials in white color or pervious to light, etc. Then, you need to use the marker pen to black it to engrave.

## Ortur Laser Master 2 S2
Ortur Laser Master 2 S2
Laser Module Materials | LU2-2 | LU2-4LF | LU2-4SF | Remark
1.6mm Plywood Plate | Engraving 2000mm/min,M4,S1000 12Lines/mm | Engraving 10000mm/min,M4,S1000 15Lines/mm | Engraving 10000mm/min,M4,S1000 15Lines/mm | Darker Colors, Better Results.
|  | Cutting 400mm/min,M3,S1000 Number of passes: 1 | Cutting 300mm/min,M3,S1000 Number of passes: 1
2.8mm Plywood Plate | Engraving 2000mm/min,M4,S1000 12Lines/mm | Engraving 10000mm/min,M4,S1000 15Lines/mm | Engraving 10000mm/min,M4,S1000 15Lines/mm | Darker Colors, Better Results.
|  | Cutting 150mm/min,M3,S1000 Number of passes: 1 | Cutting 100mm/min,M3,S1000 Number of passes: 1
4mm Plywood Plate | Engraving 2000mm/min,M4,S1000 12Lines/mm | Engraving 10000mm/min,M4,S1000 15Lines/mm | Engraving 10000mm/min,M4,S1000 15Lines/mm | Darker Colors, Better Results.
|  | Cutting 130mm/min,M3,S1000 Number of passes: 1 | Cutting 100mm/min,M3,S1000 Number of passes: 1
6mm Pine board | Engraving 2000mm/min,M4,S1000 12Lines/mm | Engraving 10000mm/min,M4,S1000 15Lines/mm | Engraving 10000mm/min,M4,S1000 15Lines/mm | Darker Colors, Better Results.
|  | Cutting 150mm/min,M3,S1000 Number of passes: 1 | Cutting 100mm/min,M3,S1000 Number of passes: 1
9mm Pine board | Engraving 2000mm/min,M4,S1000 12Lines/mm | Engraving 10000mm/min,M4,S1000 15Lines/mm | Engraving 10000mm/min,M4,S1000 15Lines/mm | Darker Colors, Better Results.
|  | Cutting 100mm/min,M3,S1000 Number of passes: 3 | Cutting 100mm/min,M3,S1000 Number of passes: 3
3mm Paperboard (Cardboard Box) | Engraving 3000mm/min,M4,S1000 12Lines/mm | Engraving 9000mm/min,M4,S400 15Lines/mm | Engraving 9000mm/min,M4,S400 15Lines/mm | Darker Colors, Better Results.
| Cutting 200mm/min,S1000 Number of passes: 2 | Cutting 500mm/min,M3,S1000 Number of passes: 1 | Cutting 500mm/min,M3,S1000 Number of passes: 1
0.1mm Colored A4 Paper (Not White) | Engraving 3000mm/min,M4,S600 12Lines/mm | Engraving 9000mm/min,M4,S350 15Lines/mm | Engraving 9000mm/min,M4,S350 15Lines/mm | The white paper is nonopaque, the result is not very good.
| Cutting 1500mm/min,M3,S1000 Number of passes: 1 | Cutting 3000mm/min,M3,S1000 Number of passes: 1 | Cutting 3000mm/min,M3,S1000 Number of passes: 1
250g Kraft Paper | Engraving 2000mm/min,M4,S100 12Lines/mm | Engraving 9000mm/min,M4,S500 15Lines/mm | Engraving 9000mm/min,M4,S500 15Lines/mm | Darker Colors, Better Results.
| Cutting 200mm/min,M3,S1000 Number of passes: 1 | Cutting 1000mm/min,M3,S1000 Number of passes: 1 | Cutting 1000mm/min,M3,S1000 Number of passes: 1
0.7MM Leather | Engraving 3000mm/min,M4,S1000 15Lines/mm | Engraving 10000mm/min,M4,S1000 15Lines/mm | Engraving 10000mm/min,M4,S1000 15Lines/mm
| Cutting 100mm/min,M3,S1000 Number of passes: 1 | Cutting 800mm/min,M3,S1000 Number of passes: 1 | Cutting 800mm/min,M3,S1000 Number of passes: 1
Non-woven fabrics (0.5mm, Dark Color) | Cutting 500mm/min,M3,S1000 Number of passes: 1 | Cutting 1500mm/min,M3,S1000 Number of passes: 1 | Cutting 1500mm/min,M3,S1000 Number of passes: 1 | Cannot cut the white one, it's transparent in fact.
5mm Acrylic | Engraving 2000mm/min,M4,S1000 15Lines/mm | Engraving 10000mm/min,M4,S1000 15Lines/mm | Engraving 10000mm/min,M4,S1000 15Lines/mm | Need coat the dark color paper onto the transparent Acrylic plate.
| × | Cutting 100mm/min,M3,S1000 Number of passes: 2 | Cutting 100mm/min,M3,S1000 Number of passes: 3
Tin Wire | Melting | Melting | Melting | Cannot engrave.
Cobblestone | × | Engraving 100mm/min,M4,S1000 15Lines/mm | Engraving 100mm/min,M4,S1000 15Lines/mm | Need coated with acrylic dye heat transfer film.
Ceramic | × | Engraving 100mm/min,M4,S1000 15Lines/mm | Engraving 100mm/min,M4,S1000 15Lines/mm | Need coated with acrylic dye heat transfer film.
Powder Coated Metal Paint Sprayed Metal | Engraving 2000mm/min,M4,S1000 15Lines/mm | Engraving 10000mm/min,M4,S1000 15Lines/mm | Engraving 10000mm/min,M4,S1000 15Lines/mm | Engraved in the layer of powder coating.
Plated Metal | Engraving 100mm/min,M4,S1000 15Lines/mm | Engraving 100mm/min,M4,S1000 15Lines/mm | Engraving 100mm/min,M4,S1000 15Lines/mm | It's the surface color turned to be other color. The Glossy finishing surface should be painted black by Marker Pen.
Anodised Aluminium | Engraving 100mm/min,M4,S1000 15Lines/mm | Engraving 100mm/min,M4,S1000 15Lines/mm | Engraving 100mm/min,M4,S1000 15Lines/mm
Stainless Steel | × | Engraving 100mm/min,M4,S1000 15Lines/mm | Engraving 100mm/min,M4,S1000 15Lines/mm
The results would be different in even same material with different finishing or different colors, So you need to adjust the speed and power rate based on different objects. Also, please adjust the focal length to be the best, make the focal spot to be the smallest. It couldn't engrave or cut directly: Glossy metal plate, Transparent materials, Reflecting materials, Some materials in white color or pervious to light, etc. Then, you need to use the marker pen to black it to engrave.

## Aufero Laser 1 Reference
Aufero Laser 1
Laser Module Materials | LU2-2 | LU2-4LF | LU2-4SF | Remark
1.6mm Plywood Plate | Engraving 2000mm/min,M4,S1000 12Lines/mm | Engraving 3000mm/min,M4,S500 15Lines/mm | Engraving 3000mm/min,M4,S500 15Lines/mm | Darker Colors, Better Results.
|  | Cutting 400mm/min,M3,S1000 Number of passes: 1 | Cutting 300mm/min,M3,S1000 Number of passes: 1
2.8mm Plywood Plate | Engraving 2000mm/min,M4,S1000 12Lines/mm | Engraving 3000mm/min,M4,S500 15Lines/mm | Engraving 3000mm/min,M4,S500 15Lines/mm | Darker Colors, Better Results.
|  | Cutting 150mm/min,M3,S1000 Number of passes: 1 | Cutting 100mm/min,M3,S1000 Number of passes: 1
4mm Plywood Plate | Engraving 2000mm/min,M4,S1000 12Lines/mm | Engraving 3000mm/min,M4,S500 15Lines/mm | Engraving 3000mm/min,M4,S500 15Lines/mm | Darker Colors, Better Results.
|  | Cutting 130mm/min,M3,S1000 Number of passes: 1 | Cutting 100mm/min,M3,S1000 Number of passes: 1
5.18mm Plywood Plate | Engraving 2000mm/min,M4,S1000 12Lines/mm | Engraving 3000mm/min,M4,S500 15Lines/mm | Engraving 3000mm/min,M4,S500 15Lines/mm | Darker Colors, Better Results.
|  | Cutting 100mm/min,M3,S1000 Number of passes: 1 | Cutting 150mm/min,M3,S1000 Number of passes: 1
5.96mm Plywood Plate | Engraving 2000mm/min,M4,S1000 12Lines/mm | Engraving 3000mm/min,M4,S500 15Lines/mm | Engraving 3000mm/min,M4,S500 15Lines/mm | Darker Colors, Better Results.
|  | Cutting 100mm/min,M3,S1000 Number of passes:2 | Cutting 100mm/min,M3,S1000 Number of passes: 1
7.85mm Plywood Plate | Engraving 2000mm/min,M4,S1000 12Lines/mm | Engraving 3000mm/min,M4,S500 15Lines/mm | Engraving 3000mm/min,M4,S500 15Lines/mm | Darker Colors, Better Results.【Reduce the focal length by 2-3mm during cutting】
|  | Cutting 100mm/min,M3,S1000 Number of passes:9 | Cutting 100mm/min,M3,S1000 Number of passes:12
3.06mm Tung wood board | Engraving 2000mm/min,M4,S1000 12Lines/mm | Engraving 3000mm/min,M4,S500 15Lines/mm | Engraving 3000mm/min,M4,S500 15Lines/mm | Darker Colors, Better Results.
|  | Cutting 500mm/min,M3,S1000 Number of passes: 1 | Cutting 400mm/min,M3,S1000 Number of passes: 1
5.15mm Tung wood board | Engraving 2000mm/min,M4,S1000 12Lines/mm | Engraving 3000mm/min,M4,S500 15Lines/mm | Engraving 3000mm/min,M4,S500 15Lines/mm | Darker Colors, Better Results.
|  | Cutting 150mm/min,M3,S1000 Number of passes: 1 | Cutting 250mm/min,M3,S1000 Number of passes: 2
8.30mm Tung wood board | Engraving 2000mm/min,M4,S1000 12Lines/mm | Engraving 3000mm/min,M4,S500 15Lines/mm | Engraving 3000mm/min,M4,S500 15Lines/mm | Darker Colors, Better Results.
|  | Cutting 250mm/min,M3,S1000 Number of passes: 3 | Cutting 200mm/min,M3,S1000 Number of passes: 2
10mm Tung wood board | Engraving 2000mm/min,M4,S1000 12Lines/mm | Engraving 3000mm/min,M4,S500 15Lines/mm | Engraving 3000mm/min,M4,S500 15Lines/mm | Darker Colors, Better Results.
|  | Cutting 150mm/min,M3,S1000 Number of passes: 2 | Cutting 150mm/min,M3,S1000 Number of passes:3
6mm Pine board | Engraving 2000mm/min,M4,S1000 12Lines/mm | Engraving 3000mm/min,M4,S500 15Lines/mm | Engraving 3000mm/min,M4,S500 15Lines/mm | Darker Colors, Better Results.
|  | Cutting 150mm/min,M3,S1000 Number of passes: 1 | Cutting 100mm/min,M3,S1000 Number of passes: 1
9mm Pine board | Engraving 2000mm/min,M4,S1000 12Lines/mm | Engraving 3000mm/min,M4,S500 15Lines/mm | Engraving 3000mm/min,M4,S500 15Lines/mm | Darker Colors, Better Results.
|  | Cutting 100mm/min,M3,S1000 Number of passes: 3 | Cutting 100mm/min,M3,S1000 Number of passes: 3
3mm Paperboard (Cardboard Box) | Engraving 3000mm/min,M4,S1000 12Lines/mm | Engraving 3000mm/min,M4,S300 15Lines/mm | Engraving 3000mm/min,M4,S300 15Lines/mm | Darker Colors, Better Results.
| Cutting 200mm/min,S1000 Number of passes: 2 | Cutting 500mm/min,M3,S1000 Number of passes: 1 | Cutting 500mm/min,M3,S1000 Number of passes: 1
0.1mm Colored A4 Paper (Not White) | Engraving 3000mm/min,M4,S600 12Lines/mm | Engraving 3000mm/min,M4,S300 15Lines/mm | Engraving 3000mm/min,M4,S300 15Lines/mm | The white paper is nonopaque, the result is not very good.
| Cutting 1500mm/min,M3,S1000 Number of passes: 1 | Cutting 3000mm/min,M3,S1000 Number of passes: 1 | Cutting 3000mm/min,M3,S1000 Number of passes: 1
250g Kraft Paper | Engraving 2000mm/min,M4,S100 12Lines/mm | Engraving 3000mm/min,M4,S300 15Lines/mm | Engraving 3000mm/min,M4,S300 15Lines/mm | Darker Colors, Better Results.
| Cutting 200mm/min,M3,S1000 Number of passes: 1 | Cutting 1000mm/min,M3,S1000 Number of passes: 1 | Cutting 1000mm/min,M3,S1000 Number of passes: 1
0.7MM Leather | Engraving 3000mm/min,M4,S1000 15Lines/mm | Engraving 3000mm/min,M4,S600 15Lines/mm | Engraving 3000mm/min,M4,S600 15Lines/mm
| Cutting 100mm/min,M3,S1000 Number of passes: 1 | Cutting 800mm/min,M3,S1000 Number of passes: 1 | Cutting 800mm/min,M3,S1000 Number of passes: 1
Non-woven fabrics (0.5mm, Dark Color) | Cutting 500mm/min,M3,S1000 Number of passes: 1 | Cutting 1500mm/min,M3,S1000 Number of passes: 1 | Cutting 1500mm/min,M3,S1000 Number of passes: 1 | Cannot cut the white one, it's transparent in fact.
5mm Acrylic | Engraving 2000mm/min,M4,S1000 15Lines/mm | Engraving 3000mm/min,M4,S1000 15Lines/mm | Engraving 3000mm/min,M4,S1000 15Lines/mm | Need coat the dark color paper onto the transparent Acrylic plate.
| × | Cutting 100mm/min,M3,S1000 Number of passes: 2 | Cutting 100mm/min,M3,S1000 Number of passes: 3
Tin Wire | Melting | Melting | Melting | Cannot engrave.
Cobblestone | × | Engraving 100mm/min,M4,S1000 15Lines/mm | Engraving 100mm/min,M4,S1000 15Lines/mm | Need coated with acrylic dye heat transfer film.
Ceramic | × | Engraving 100mm/min,M4,S1000 15Lines/mm | Engraving 100mm/min,M4,S1000 15Lines/mm | Need coated with acrylic dye heat transfer film.
Powder Coated Metal Paint Sprayed Metal | Engraving 2000mm/min,M4,S1000 15Lines/mm | Engraving 3000mm/min,M4,S1000 15Lines/mm | Engraving 3000mm/min,M4,S1000 15Lines/mm | Engraved in the layer of powder coating.
Plated Metal | Engraving 100mm/min,M4,S1000 15Lines/mm | Engraving 100mm/min,M4,S1000 15Lines/mm | Engraving 100mm/min,M4,S1000 15Lines/mm | It's the surface color turned to be other color. The Glossy finishing surface should be painted black by Marker Pen.
Anodised Aluminium | Engraving 2000mm/min,M4,S1000 15Lines/mm | Engraving 3000mm/min,M4,S1000 15Lines/mm | Engraving 3000mm/min,M4,S1000 15Lines/mm
Stainless Steel | × | Engraving 100mm/min,M4,S1000 15Lines/mm | Engraving 100mm/min,M4,S1000 15Lines/mm
copper | × | × | ×
Pure aluminum | × | × | ×
gold | × | × | ×
silver | × | × | ×
The results would be different in even same material with different finishing or different colors, So you need to adjust the speed and power rate based on different objects. Also, please adjust the focal length to be the best, make the focal spot to be the smallest. It couldn't engrave or cut directly: Glossy metal plate, Transparent materials, Reflecting materials, Some materials in white color or pervious to light, etc. Then, you need to use the marker pen to black it to engrave.

## Aufero Laser 2 Reference
Aufero Laser 2
Laser Module Materials | LU2-2 | LU2-4-LF | LU2-4-SF | Remark
1.6mm Plywood Plate | Engraving 2000mm/min,M4,S1000 12Lines/mm | Engraving 10000mm/min,M4,S1000 15Lines/mm | Engraving 10000mm/min,M4,S1000 15Lines/mm | Darker Colors, Better Results.
|  | Cutting 400mm/min,M3,S1000 Number of passes: 1 | Cutting 300mm/min,M3,S1000 Number of passes: 1
2.8mm Plywood Plate | Engraving 2000mm/min,M4,S1000 12Lines/mm | Engraving 10000mm/min,M4,S1000 15Lines/mm | Engraving 10000mm/min,M4,S1000 15Lines/mm | Darker Colors, Better Results.
|  | Cutting 150mm/min,M3,S1000 Number of passes: 1 | Cutting 100mm/min,M3,S1000 Number of passes: 1
4.06mm Plywood Plate | Engraving 2000mm/min,M4,S1000 12Lines/mm | Engraving 10000mm/min,M4,S1000 15Lines/mm | Engraving 10000mm/min,M4,S1000 15Lines/mm | Darker Colors, Better Results.
|  | Cutting 130mm/min,M3,S1000 Number of passes: 1 | Cutting 100mm/min,M3,S1000 Number of passes: 1
5.18mm Plywood Plate | Engraving 2000mm/min,M4,S1000 12Lines/mm | Engraving 10000mm/min,M4,S1000 15Lines/mm | Engraving 10000mm/min,M4,S1000 15Lines/mm | Darker Colors, Better Results.
|  | Cutting 100mm/min,M3,S1000 Number of passes: 1 | Cutting 150mm/min,M3,S1000 Number of passes: 1
5.96mm Plywood Plate | Engraving 2000mm/min,M4,S1000 12Lines/mm | Engraving 10000mm/min,M4,S1000 15Lines/mm | Engraving 10000mm/min,M4,S1000 15Lines/mm | Darker Colors, Better Results.
|  | Cutting 100mm/min,M3,S1000 Number of passes:2 | Cutting 100mm/min,M3,S1000 Number of passes: 1
3.06mm Paulownia Board | Engraving 2000mm/min,M4,S1000 12Lines/mm | Engraving 10000mm/min,M4,S1000 15Lines/mm | Engraving 10000mm/min,M4,S1000 15Lines/mm | Darker Colors, Better Results.
|  | Cutting 500mm/min,M3,S1000 Number of passes: 1 | Cutting 400mm/min,M3,S1000 Number of passes: 1
5.15mm Paulownia Board | Engraving 2000mm/min,M4,S1000 12Lines/mm | Engraving 10000mm/min,M4,S1000 15Lines/mm | Engraving 10000mm/min,M4,S1000 15Lines/mm | Darker Colors, Better Results.
|  | Cutting 150mm/min,M3,S1000 Number of passes: 1 | Cutting 250mm/min,M3,S1000 Number of passes: 2
8.30mm Paulownia Board | Engraving 2000mm/min,M4,S1000 12Lines/mm | Engraving 10000mm/min,M4,S1000 15Lines/mm | Engraving 10000mm/min,M4,S1000 15Lines/mm | Darker Colors, Better Results.
|  | Cutting 250mm/min,M3,S1000 Number of passes: 3 | Cutting 200mm/min,M3,S1000 Number of passes: 2
10mm Paulownia Board | Engraving 2000mm/min,M4,S1000 12Lines/mm | Engraving 10000mm/min,M4,S1000 15Lines/mm | Engraving 10000mm/min,M4,S1000 15Lines/mm | Darker Colors, Better Results.
|  | Cutting 150mm/min,M3,S1000 Number of passes: 2 | Cutting 150mm/min,M3,S1000 Number of passes:3
6mm Pine board | Engraving 2000mm/min,M4,S1000 12Lines/mm | Engraving 10000mm/min,M4,S1000 15Lines/mm | Engraving 10000mm/min,M4,S1000 15Lines/mm | Darker Colors, Better Results.
|  | Cutting 150mm/min,M3,S1000 Number of passes: 1 | Cutting 100mm/min,M3,S1000 Number of passes: 1
9mm Pine board | Engraving 2000mm/min,M4,S1000 12Lines/mm | Engraving 10000mm/min,M4,S1000 15Lines/mm | Engraving 10000mm/min,M4,S1000 15Lines/mm | Darker Colors, Better Results.
|  | Cutting 100mm/min,M3,S1000 Number of passes: 3 | Cutting 100mm/min,M3,S1000 Number of passes: 3
3mm Paperboard (Cardboard Box) | Engraving 3000mm/min,M4,S1000 12Lines/mm | Engraving 9000mm/min,M4,S400 15Lines/mm | Engraving 9000mm/min,M4,S400 15Lines/mm | Darker Colors, Better Results.
| Cutting 200mm/min,S1000 Number of passes: 2 | Cutting 500mm/min,M3,S1000 Number of passes: 1 | Cutting 500mm/min,M3,S1000 Number of passes: 1
0.1mm Colored A4 Paper (Not White) | Engraving 3000mm/min,M4,S600 12Lines/mm | Engraving 9000mm/min,M4,S350 15Lines/mm | Engraving 9000mm/min,M4,S350 15Lines/mm | The white paper is nonopaque, the result is not very good.
| Cutting 1500mm/min,M3,S1000 Number of passes: 1 | Cutting 3000mm/min,M3,S1000 Number of passes: 1 | Cutting 3000mm/min,M3,S1000 Number of passes: 1
250g Kraft Paper | Engraving 2000mm/min,M4,S100 12Lines/mm | Engraving 9000mm/min,M4,S500 15Lines/mm | Engraving 9000mm/min,M4,S500 15Lines/mm | Darker Colors, Better Results.
| Cutting 200mm/min,M3,S1000 Number of passes: 1 | Cutting 1000mm/min,M3,S1000 Number of passes: 1 | Cutting 1000mm/min,M3,S1000 Number of passes: 1
0.7MM Leather | Engraving 3000mm/min,M4,S1000 15Lines/mm | Engraving 10000mm/min,M4,S1000 15Lines/mm | Engraving 10000mm/min,M4,S1000 15Lines/mm
| Cutting 100mm/min,M3,S1000 Number of passes: 1 | Cutting 800mm/min,M3,S1000 Number of passes: 1 | Cutting 800mm/min,M3,S1000 Number of passes: 1
Non-woven fabrics (0.5mm, Dark Color) | Cutting 500mm/min,M3,S1000 Number of passes: 1 | Cutting 1500mm/min,M3,S1000 Number of passes: 1 | Cutting 1500mm/min,M3,S1000 Number of passes: 1 | Cannot cut the white one, it's transparent in fact.
5mm Acrylic | Engraving 2000mm/min,M4,S1000 15Lines/mm | Engraving 10000mm/min,M4,S1000 15Lines/mm | Engraving 10000mm/min,M4,S1000 15Lines/mm | Need coat the dark color paper onto the transparent Acrylic plate.
| × | Cutting 100mm/min,M3,S1000 Number of passes: 2 | Cutting 100mm/min,M3,S1000 Number of passes: 3
Tin Wire | Melting | Melting | Melting | Cannot engrave.
Cobblestone | × | Engraving 100mm/min,M4,S1000 15Lines/mm | Engraving 100mm/min,M4,S1000 15Lines/mm | Need coated with acrylic dye heat transfer film.
Ceramic | × | Engraving 100mm/min,M4,S1000 15Lines/mm | Engraving 100mm/min,M4,S1000 15Lines/mm | Need coated with acrylic dye heat transfer film.
Powder Coated Metal Paint Sprayed Metal | Engraving 2000mm/min,M4,S1000 15Lines/mm | Engraving 10000mm/min,M4,S1000 15Lines/mm | Engraving 10000mm/min,M4,S1000 15Lines/mm | Engraved in the layer of powder coating.
Plated Metal | Engraving 100mm/min,M4,S1000 15Lines/mm | Engraving 100mm/min,M4,S1000 15Lines/mm | Engraving 100mm/min,M4,S1000 15Lines/mm | It's the surface color turned to be other color. The Glossy finishing surface should be painted black by Marker Pen.
Anodised Aluminium | Engraving 100mm/min,M4,S1000 15Lines/mm | Engraving 100mm/min,M4,S1000 15Lines/mm | Engraving 100mm/min,M4,S1000 15Lines/mm
Stainless Steel | × | Engraving 100mm/min,M4,S1000 15Lines/mm | Engraving 100mm/min,M4,S1000 15Lines/mm
copper | × | × | ×
Pure aluminum | × | × | ×
gold | × | × | ×
silver | × | × | ×
The results would be different in even same material with different finishing or different colors, So you need to adjust the speed and power rate based on different objects. Also, please adjust the focal length to be the best, make the focal spot to be the smallest. It couldn't engrave or cut directly: Glossy metal plate, Transparent materials, Reflecting materials, Some materials in white color or pervious to light, etc. Then, you need to use the marker pen to black it to engrave.

## OLM3-LaserGRBL-Engraving
Reference Table of Engraving of Laser Master 3 - LU2-10A | Application | Brightness | Contrast | White Clip | Conversion Tool | Direction | Quality | Engraving Speed | Laser Mode | S-Min | S-Max | Reference Picture
Basswood Plywood | Engraving | 100 | 100 | 0 | Line to Line Tracing | Horizontal | 10 Lines/mm | 15000 mm/Min | M4 | 0 | 1000
Pine Board | Engraving | 100 | 100 | 0 | Line to Line Tracing | Horizontal | 15 Lines/mm | 20000 mm/Min | M4 | 0 | 1000
Paulownia Board | Engraving | 100 | 100 | 0 | Line to Line Tracing | Horizontal | 10 Lines/mm | 20000 mm/Min | M4 | 0 | 700
Gray Cardboard | Engraving | 100 | 100 | 0 | Line to Line Tracing | Horizontal | 15 Lines/mm | 20000 mm/Min | M4 | 0 | 700
White Cardboard | Engraving | 100 | 100 | 0 | Line to Line Tracing | Horizontal | 10 Lines/mm | 20000 mm/Min | M4 | 0 | 1000
Corrugated Board | Engraving | 100 | 100 | 0 | Line to Line Tracing | Horizontal | 10 Lines/mm | 20000 mm/Min | M4 | 0 | 700
Black Acrylic | Engraving | 100 | 100 | 0 | Line to Line Tracing | Horizontal | 10 Lines/mm | 20000 mm/Min | M4 | 0 | 1000
Acrylonitrile-Butadiene-Styrene | Engraving | 100 | 100 | 0 | Line to Line Tracing | Horizontal | 10 Lines/mm | 10000 mm/Min | M4 | 0 | 1000
Epoxy Board | Engraving | 100 | 100 | 0 | Line to Line Tracing | Horizontal | 10 Lines/mm | 10000 mm/Min | M4 | 0 | 1000
PolyVinyl Chloride | Engraving | 100 | 100 | 0 | Line to Line Tracing | Horizontal | 10 Lines/mm | 20000 mm/Min | M4 | 0 | 600
Leather | Engraving | 100 | 100 | 0 | Line to Line Tracing | Horizontal | 10 Lines/mm | 20000 mm/Min | M4 | 0 | 600
Cork Coaster | Engraving | 100 | 100 | 0 | Line to Line Tracing | Horizontal | 10 Lines/mm | 20000 mm/Min | M4 | 0 | 700
Stainless Nameplate | Engraving | 100 | 100 | 0 | Line to Line Tracing | Horizontal | 10 Lines/mm | 5000 mm/Min | M4 | 0 | 1000
Stainless Steel | Engraving | 100 | 100 | 0 | Line to Line Tracing | Horizontal | 10 Lines/mm | 2000 mm/Min | M4 | 0 | 1000
Scratch Paper | Engraving | 100 | 100 | 0 | Line to Line Tracing | Horizontal | 10 Lines/mm | 10000 mm/Min | M4 | 0 | 150
Ceramics（laser color paper on it） | Engraving | 100 | 100 | 0 | Line to Line Tracing | Horizontal | 20 Lines/mm | 3000 mm/Min | M4 | 0 | 250
Coated Metal Card | Engraving | 100 | 100 | 0 | Line to Line Tracing | Horizontal | 10 Lines/mm | 3000 mm/Min | M4 | 0 | 250
Cowhide Leather Bag | Engraving | 100 | 100 | 0 | Line to Line Tracing | Horizontal | 10 Lines/mm | 20000 mm/Min | M4 | 0 | 600
Phone Case | Engraving | 100 | 160 | 0 | Line to Line Tracing | Horizontal | 10 Lines/mm | 5000 mm/Min | M4 | 0 | 200

## OLM3-LightBurn-Engraving
Parameter Material | Speed (mm/min) | Max Power | Min Power | Line Interval | Image Mode | Reference Picture(Parameter setting location) | Reference Table of ENGRAVING of Laser Master 3 - LU2-10A
Basswood Plywood | 15000 | 100 | 0 | 0.1 | Grayscale
Pine Board | 20000 | 100 | 0 | 0.07 | Grayscale
Paulownia Board | 20000 | 70 | 0 | 0.1 | Grayscale
Gray Cardboard | 20000 | 70 | 0 | 0.07 | Grayscale
White Cardboard | 20000 | 100 | 0 | 0.1 | Grayscale
Corrugated Board | 20000 | 70 | 0 | 0.1 | Grayscale
Black Acrylic | 20000 | 100 | 0 | 0.1 | Grayscale
Acrylonitrile-Butadiene-Styrene | 10000 | 100 | 0 | 0.1 | Grayscale
Epoxy Board | 10000 | 100 | 0 | 0.1 | Grayscale
PolyVinyl Chloride | 20000 | 60 | 0 | 0.1 | Grayscale
Leather | 20000 | 60 | 0 | 0.1 | Grayscale
Cork Coaster | 20000 | 70 | 0 | 0.1 | Grayscale
Stainless Nameplate | 5000 | 100 | 0 | 0.1 | Grayscale
Stainless Steel | 2000 | 100 | 0 | 0.1 | Grayscale
Scratch Paper | 10000 | 15 | 0 | 0.1 | Grayscale
Ceramics（laser color paper on it） | 3000 | 25 | 0 | 0.05 | Grayscale
Coated Metal Card | 3000 | 25 | 0 | 0.1 | Grayscale
Cowhide Leather Bag | 20000 | 60 | 0 | 0.1 | Grayscale
Phone Case | 5000 | 20 | 0 | 0.1 | Grayscale
Notice： 1、The results would be different in even same material with different finishing or different colors, So you need to adjust the speed and power rate based on different objects. Also, please adjust the focal length to be the best, make the focal spot to be the smallest. 2、It couldn't engrave or cut directly: Glossy metal plate, Transparent materials, Reflecting materials, Some materials in white color or pervious to light, etc. Then, you need to use the marker pen to black it to engrave.

## OLM3-LaserGRBL-Cutting
Reference Table of Cutting of Laser Master 3 - LU2-10A | Application | Brightness | Contrast | White Clip | Conversion Tool | Engraving Speed | Laser Mode | S-Min | S-Max | Cutting Times | Reference Picture
3mm Basswood Plywood | Cutting | 100 | 100 | 0 | Voctorize | 500 | M3 | 0 | 1000 | 1
5mm Basswood Plywood | Cutting | 100 | 100 | 0 | Voctorize | 300 | M3 | 0 | 1000 | 1
8mm Basswood Plywood | Cutting | 100 | 100 | 0 | Voctorize | 100 | M3 | 0 | 1000 | 1
10mm Basswood Plywood | Cutting | 100 | 100 | 0 | Voctorize | 150 | M3 | 0 | 1000 | 8
3mm Pine Board | Cutting | 100 | 100 | 0 | Voctorize | 500 | M3 | 0 | 1000 | 1
5mm Pine Board | Cutting | 100 | 100 | 0 | Voctorize | 200 | M3 | 0 | 1000 | 1
8mm Pine Board | Cutting | 100 | 100 | 0 | Voctorize | 100 | M3 | 0 | 1000 | 1
10mm Pine Board | Cutting | 100 | 100 | 0 | Voctorize | 100 | M3 | 0 | 1000 | 2
12mm Pine Board | Cutting | 100 | 100 | 0 | Voctorize | 100 | M3 | 0 | 1000 | 3
15mm Pine Board | Cutting | 100 | 100 | 0 | Voctorize | 100 | M3 | 0 | 1000 | 5
19mm Pine Board | Cutting | 100 | 100 | 0 | Voctorize | 100 | M3 | 0 | 1000 | 8
3mm Paulownia Plank | Cutting | 100 | 100 | 0 | Voctorize | 800 | M3 | 0 | 1000 | 1
5mm Paulownia Plank | Cutting | 100 | 100 | 0 | Voctorize | 300 | M3 | 0 | 1000 | 1
8mm Paulownia Plank | Cutting | 100 | 100 | 0 | Voctorize | 200 | M3 | 0 | 1000 | 1
10mm Paulownia Plank | Cutting | 100 | 100 | 0 | Voctorize | 200 | M3 | 0 | 1000 | 4
12mm Paulownia Plank | Cutting | 100 | 100 | 0 | Voctorize | 200 | M3 | 0 | 1000 | 5
15mm Paulownia Plank | Cutting | 100 | 100 | 0 | Voctorize | 200 | M3 | 0 | 1000 | 6
3mm Gray Cardboard | Cutting | 100 | 100 | 0 | Voctorize | 300 | M3 | 0 | 1000 | 1
6mm Gray Cardboard | Cutting | 100 | 100 | 0 | Voctorize | 200 | M3 | 0 | 1000 | 5
2mm White Cardboard | Cutting | 100 | 100 | 0 | Voctorize | 400 | M3 | 0 | 1000 | 1
3mm White Cardboard | Cutting | 100 | 100 | 0 | Voctorize | 300 | M3 | 0 | 1000 | 1
6mm Corrugated Board | Cutting | 100 | 100 | 0 | Voctorize | 800 | M3 | 0 | 1000 | 1
5mm Black Acrylic | Cutting | 100 | 100 | 0 | Voctorize | 100 | M3 | 0 | 1000 | 3
8mm Black Acrylic | Cutting | 100 | 100 | 0 | Voctorize | 100 | M3 | 0 | 1000 | 4
20mm Black Acrylic | Cutting | 100 | 100 | 0 | Voctorize | 100 | M3 | 0 | 1000 | 11
25mm Black Acrylic | Cutting | 100 | 100 | 0 | Voctorize | 100 | M3 | 0 | 1000 | 15
30mm Black Acrylic | Cutting | 100 | 100 | 0 | Voctorize | 100 | M3 | 0 | 1000 | 17
3mm PolyVinyl Chloride | Cutting | 100 | 100 | 0 | Voctorize | 1000 | M3 | 0 | 1000 | 1
5mm PolyVinyl Chloride | Cutting | 100 | 100 | 0 | Voctorize | 700 | M3 | 0 | 1000 | 1
7mm PolyVinyl Chloride | Cutting | 100 | 100 | 0 | Voctorize | 200 | M3 | 0 | 1000 | 1
1.5mm Leather | Cutting | 100 | 100 | 0 | Voctorize | 300 | M3 | 0 | 1000 | 1
2mm Leather | Cutting | 100 | 100 | 0 | Voctorize | 300 | M3 | 0 | 1000 | 1

## OLM3-LightBurn-Cutting
Parameter Material | Speed (mm/min) | Max Power | Mode | Pass Count | Reference Picture(Parameter setting location) | Reference Table of CUTTING of Laser Master 3 - LU2-10A
3mm Basswood Plywood | 500 | 100 | Line | 1
5mm Basswood Plywood | 300 | 100 | Line | 1
8mm Basswood Plywood | 100 | 100 | Line | 1
10mm Basswood Plywood | 150 | 100 | Line | 8
3mm Pine Board | 500 | 100 | Line | 1
5mm Pine Board | 200 | 100 | Line | 1
8mm Pine Board | 100 | 100 | Line | 1
10mm Pine Board | 100 | 100 | Line | 2
12mm Pine Board | 100 | 100 | Line | 3
15mm Pine Board | 100 | 100 | Line | 5
19mm Pine Board | 100 | 100 | Line | 8
3mm Paulownia Plank | 800 | 100 | Line | 1
5mm Paulownia Plank | 300 | 100 | Line | 1
8mm Paulownia Plank | 200 | 100 | Line | 1
10mm Paulownia Plank | 200 | 100 | Line | 4
12mm Paulownia Plank | 200 | 100 | Line | 5
15mm Paulownia Plank | 200 | 100 | Line | 6
3mm Gray Cardboard | 300 | 100 | Line | 1
6mm Gray Cardboard | 200 | 100 | Line | 5
2mm White Cardboard | 400 | 100 | Line | 1
3mm White Cardboard | 300 | 100 | Line | 1
6mm Corrugated Board | 800 | 100 | Line | 1
5mm Black Acrylic | 100 | 100 | Line | 3
8mm Black Acrylic | 100 | 100 | Line | 4
20mm Black Acrylic | 100 | 100 | Line | 11
25mm Black Acrylic | 100 | 100 | Line | 15
30mm Black Acrylic | 100 | 100 | Line | 17
3mm PolyVinyl Chloride | 1000 | 100 | Line | 1
5mm PolyVinyl Chloride | 700 | 100 | Line | 1
7mm PolyVinyl Chloride | 200 | 100 | Line | 1
1.5mm Leather | 300 | 100 | Line | 1
2mm Leather | 300 | 100 | Line | 1
Notice： 1、The results would be different in even same material with different finishing or different colors, So you need to adjust the speed and power rate based on different objects. Also, please adjust the focal length to be the best, make the focal spot to be the smallest. 2、It couldn't engrave or cut directly: Glossy metal plate, Transparent materials, Reflecting materials, Some materials in white color or pervious to light, etc. Then, you need to use the marker pen to black it to engrave.

## OLM2ProS2-LU2-10A Engraving
parameter Material | Application | Brightness | Contrast | White Clip | Conversion Tool | Direction | Quality | Engraving Speed | Laser Mode | S-Min | S-Max | Reference Picture
Basswood Plywood | Engraving | 100 | 100 | 0 | Line to Line Tracing | Horizontal | 10 Lines/mm | 10000 mm/Min | M4 | 0 | 500
Pine Board | Engraving | 100 | 100 | 0 | Line to Line Tracing | Horizontal | 10 Lines/mm | 10000 mm/Min | M4 | 0 | 500
Paulownia Board | Engraving | 100 | 100 | 0 | Line to Line Tracing | Horizontal | 10 Lines/mm | 5000 mm/Min | M4 | 0 | 250
Gray Cardboard | Engraving | 100 | 100 | 0 | Line to Line Tracing | Horizontal | 15 Lines/mm | 10000 mm/Min | M4 | 0 | 500
White Cardboard | Engraving | 100 | 100 | 0 | Line to Line Tracing | Horizontal | 10 Lines/mm | 10000 mm/Min | M4 | 0 | 1000
Corrugated Board | Engraving | 100 | 100 | 0 | Line to Line Tracing | Horizontal | 10 Lines/mm | 10000 mm/Min | M4 | 0 | 500
Black Acrylic | Engraving | 100 | 100 | 0 | Line to Line Tracing | Horizontal | 15 Lines/mm | 10000 mm/Min | M4 | 0 | 500
Acrylonitrile-Butadiene-Styrene | Engraving | 100 | 100 | 0 | Line to Line Tracing | Horizontal | 15 Lines/mm | 10000 mm/Min | M4 | 0 | 1000
Epoxy Board | Engraving | 100 | 100 | 0 | Line to Line Tracing | Horizontal | 15 Lines/mm | 10000 mm/Min | M4 | 0 | 500
PolyVinyl Chloride | Engraving | 100 | 100 | 0 | Line to Line Tracing | Horizontal | 10 Lines/mm | 5000 mm/Min | M4 | 0 | 250
Leather | Engraving | 100 | 100 | 0 | Line to Line Tracing | Horizontal | 10 Lines/mm | 10000 mm/Min | M4 | 0 | 500
Cork Coaster | Engraving | 100 | 100 | 0 | Line to Line Tracing | Horizontal | 10 Lines/mm | 5000 mm/Min | M4 | 0 | 250
Stainless Nameplate | Engraving | 100 | 100 | 0 | Line to Line Tracing | Horizontal | 20 Lines/mm | 10000 mm/Min | M4 | 0 | 1000
Stainless Steel | Engraving | 100 | 100 | 0 | Line to Line Tracing | Horizontal | 20 Lines/mm | 10000 mm/Min | M4 | 0 | 1000
Scratch Paper | Engraving | 100 | 100 | 0 | Line to Line Tracing | Horizontal | 10 Lines/mm | 10000 mm/Min | M4 | 0 | 150
Ceramics（laser color paper on it） | Engraving | 100 | 100 | 0 | Line to Line Tracing | Horizontal | 20 Lines/mm | 10000 mm/Min | M4 | 0 | 1000
Coated Metal Card | Engraving | 100 | 100 | 0 | Line to Line Tracing | Horizontal | 10 Lines/mm | 10000 mm/Min | M4 | 0 | 500
Cowhide Leather Bag | Engraving | 100 | 100 | 0 | Line to Line Tracing | Horizontal | 20 Lines/mm | 10000 mm/Min | M4 | 0 | 100
Phone Case | Engraving | 100 | 100 | 0 | Line to Line Tracing | Horizontal | 20 Lines/mm | 10000 mm/Min | M4 | 0 | 500
Notice： 1、The results would be different in even same material with different finishing or different colors, So you need to adjust the speed and power rate based on different objects. Also, please adjust the focal length to be the best, make the focal spot to be the smallest. 2、It couldn't engrave or cut directly: Glossy metal plate, Transparent materials, Reflecting materials, Some materials in white color or pervious to light, etc. Then, you need to use the marker pen to black it to engrave.

## OLM2ProS2-LU2-10A Cutting
parameter Material | Application | Brightness | Contrast | White Clip | Conversion Tool | Engraving Speed | Laser Mode | S-Min | S-Max | Cutting Times | Reference Picture
3mm Basswood Plywood | Cutting | 100 | 100 | 0 | Voctorize | 500 | M3 | 0 | 1000 | 1
5mm Basswood Plywood | Cutting | 100 | 100 | 0 | Voctorize | 300 | M3 | 0 | 1000 | 1
8mm Basswood Plywood | Cutting | 100 | 100 | 0 | Voctorize | 100 | M3 | 0 | 1000 | 1
10mm Basswood Plywood | Cutting | 100 | 100 | 0 | Voctorize | 150 | M3 | 0 | 1000 | 8
3mm Pine Board | Cutting | 100 | 100 | 0 | Voctorize | 500 | M3 | 0 | 1000 | 1
5mm Pine Board | Cutting | 100 | 100 | 0 | Voctorize | 200 | M3 | 0 | 1000 | 1
8mm Pine Board | Cutting | 100 | 100 | 0 | Voctorize | 100 | M3 | 0 | 1000 | 1
10mm Pine Board | Cutting | 100 | 100 | 0 | Voctorize | 100 | M3 | 0 | 1000 | 2
12mm Pine Board | Cutting | 100 | 100 | 0 | Voctorize | 100 | M3 | 0 | 1000 | 3
15mm Pine Board | Cutting | 100 | 100 | 0 | Voctorize | 100 | M3 | 0 | 1000 | 5
19mm Pine Board | Cutting | 100 | 100 | 0 | Voctorize | 100 | M3 | 0 | 1000 | 8
3mm Paulownia Plank | Cutting | 100 | 100 | 0 | Voctorize | 800 | M3 | 0 | 1000 | 1
5mm Paulownia Plank | Cutting | 100 | 100 | 0 | Voctorize | 300 | M3 | 0 | 1000 | 1
8mm Paulownia Plank | Cutting | 100 | 100 | 0 | Voctorize | 200 | M3 | 0 | 1000 | 1
10mm Paulownia Plank | Cutting | 100 | 100 | 0 | Voctorize | 200 | M3 | 0 | 1000 | 4
12mm Paulownia Plank | Cutting | 100 | 100 | 0 | Voctorize | 200 | M3 | 0 | 1000 | 5
15mm Paulownia Plank | Cutting | 100 | 100 | 0 | Voctorize | 200 | M3 | 0 | 1000 | 6
3mm Gray Cardboard | Cutting | 100 | 100 | 0 | Voctorize | 300 | M3 | 0 | 1000 | 1
6mm Gray Cardboard | Cutting | 100 | 100 | 0 | Voctorize | 200 | M3 | 0 | 1000 | 5
2mm White Cardboard | Cutting | 100 | 100 | 0 | Voctorize | 400 | M3 | 0 | 1000 | 1
3mm White Cardboard | Cutting | 100 | 100 | 0 | Voctorize | 300 | M3 | 0 | 1000 | 1
6mm Corrugated Board | Cutting | 100 | 100 | 0 | Voctorize | 800 | M3 | 0 | 1000 | 1
5mm Black Acrylic | Cutting | 100 | 100 | 0 | Voctorize | 100 | M3 | 0 | 1000 | 3
8mm Black Acrylic | Cutting | 100 | 100 | 0 | Voctorize | 100 | M3 | 0 | 1000 | 4
20mm Black Acrylic | Cutting | 100 | 100 | 0 | Voctorize | 100 | M3 | 0 | 1000 | 11
25mm Black Acrylic | Cutting | 100 | 100 | 0 | Voctorize | 100 | M3 | 0 | 1000 | 15
30mm Black Acrylic | Cutting | 100 | 100 | 0 | Voctorize | 100 | M3 | 0 | 1000 | 17
3mm PolyVinyl Chloride | Cutting | 100 | 100 | 0 | Voctorize | 1000 | M3 | 0 | 1000 | 1
5mm PolyVinyl Chloride | Cutting | 100 | 100 | 0 | Voctorize | 700 | M3 | 0 | 1000 | 1
7mm PolyVinyl Chloride | Cutting | 100 | 100 | 0 | Voctorize | 200 | M3 | 0 | 1000 | 1
1.5mm Leather | Cutting | 100 | 100 | 0 | Voctorize | 300 | M3 | 0 | 1000 | 1
2mm Leather | Cutting | 100 | 100 | 0 | Voctorize | 300 | M3 | 0 | 1000 | 1
Notice： 1、The results would be different in even same material with different finishing or different colors, So you need to adjust the speed and power rate based on different objects. Also, please adjust the focal length to be the best, make the focal spot to be the smallest. 2、It couldn't engrave or cut directly: Glossy metal plate, Transparent materials, Reflecting materials, Some materials in white color or pervious to light, etc. Then, you need to use the marker pen to black it to engrave.

## OLM2S2-LU2-10A Cutting .
parameter Material | Application | Brightness | Contrast | White Clip | Conversion Tool | Engraving Speed | Laser Mode | S-Min | S-Max | Cutting Times | Reference Picture
3mm Basswood Plywood | Cutting | 100 | 100 | 0 | Voctorize | 500 | M3 | 0 | 1000 | 1
5mm Basswood Plywood | Cutting | 100 | 100 | 0 | Voctorize | 300 | M3 | 0 | 1000 | 1
8mm Basswood Plywood | Cutting | 100 | 100 | 0 | Voctorize | 100 | M3 | 0 | 1000 | 1
10mm Basswood Plywood | Cutting | 100 | 100 | 0 | Voctorize | 150 | M3 | 0 | 1000 | 8
3mm Pine Board | Cutting | 100 | 100 | 0 | Voctorize | 500 | M3 | 0 | 1000 | 1
5mm Pine Board | Cutting | 100 | 100 | 0 | Voctorize | 200 | M3 | 0 | 1000 | 1
8mm Pine Board | Cutting | 100 | 100 | 0 | Voctorize | 100 | M3 | 0 | 1000 | 1
10mm Pine Board | Cutting | 100 | 100 | 0 | Voctorize | 100 | M3 | 0 | 1000 | 2
12mm Pine Board | Cutting | 100 | 100 | 0 | Voctorize | 100 | M3 | 0 | 1000 | 3
15mm Pine Board | Cutting | 100 | 100 | 0 | Voctorize | 100 | M3 | 0 | 1000 | 5
19mm Pine Board | Cutting | 100 | 100 | 0 | Voctorize | 100 | M3 | 0 | 1000 | 8
3mm Paulownia Plank | Cutting | 100 | 100 | 0 | Voctorize | 800 | M3 | 0 | 1000 | 1
5mm Paulownia Plank | Cutting | 100 | 100 | 0 | Voctorize | 300 | M3 | 0 | 1000 | 1
8mm Paulownia Plank | Cutting | 100 | 100 | 0 | Voctorize | 200 | M3 | 0 | 1000 | 1
10mm Paulownia Plank | Cutting | 100 | 100 | 0 | Voctorize | 200 | M3 | 0 | 1000 | 4
12mm Paulownia Plank | Cutting | 100 | 100 | 0 | Voctorize | 200 | M3 | 0 | 1000 | 5
15mm Paulownia Plank | Cutting | 100 | 100 | 0 | Voctorize | 200 | M3 | 0 | 1000 | 6
3mm Gray Cardboard | Cutting | 100 | 100 | 0 | Voctorize | 300 | M3 | 0 | 1000 | 1
6mm Gray Cardboard | Cutting | 100 | 100 | 0 | Voctorize | 200 | M3 | 0 | 1000 | 5
2mm White Cardboard | Cutting | 100 | 100 | 0 | Voctorize | 400 | M3 | 0 | 1000 | 1
3mm White Cardboard | Cutting | 100 | 100 | 0 | Voctorize | 300 | M3 | 0 | 1000 | 1
6mm Corrugated Board | Cutting | 100 | 100 | 0 | Voctorize | 800 | M3 | 0 | 1000 | 1
5mm Black Acrylic | Cutting | 100 | 100 | 0 | Voctorize | 100 | M3 | 0 | 1000 | 3
8mm Black Acrylic | Cutting | 100 | 100 | 0 | Voctorize | 100 | M3 | 0 | 1000 | 4
20mm Black Acrylic | Cutting | 100 | 100 | 0 | Voctorize | 100 | M3 | 0 | 1000 | 11
25mm Black Acrylic | Cutting | 100 | 100 | 0 | Voctorize | 100 | M3 | 0 | 1000 | 15
30mm Black Acrylic | Cutting | 100 | 100 | 0 | Voctorize | 100 | M3 | 0 | 1000 | 17
3mm PolyVinyl Chloride | Cutting | 100 | 100 | 0 | Voctorize | 1000 | M3 | 0 | 1000 | 1
5mm PolyVinyl Chloride | Cutting | 100 | 100 | 0 | Voctorize | 700 | M3 | 0 | 1000 | 1
7mm PolyVinyl Chloride | Cutting | 100 | 100 | 0 | Voctorize | 200 | M3 | 0 | 1000 | 1
1.5mm Leather | Cutting | 100 | 100 | 0 | Voctorize | 300 | M3 | 0 | 1000 | 1
2mm Leather | Cutting | 100 | 100 | 0 | Voctorize | 300 | M3 | 0 | 1000 | 1
Notice： 1、The results would be different in even same material with different finishing or different colors, So you need to adjust the speed and power rate based on different objects. Also, please adjust the focal length to be the best, make the focal spot to be the smallest. 2、It couldn't engrave or cut directly: Glossy metal plate, Transparent materials, Reflecting materials, Some materials in white color or pervious to light, etc. Then, you need to use the marker pen to black it to engrave.

## OLM2S2-LU2-10A Engraving
parameter Material | Application | Brightness | Contrast | White Clip | Conversion Tool | Direction | Quality | Engraving Speed | Laser Mode | S-Min | S-Max | Reference Picture
Basswood Plywood | Engraving | 100 | 100 | 0 | Line to Line Tracing | Horizontal | 10 Lines/mm | 10000 mm/Min | M4 | 0 | 500
Pine Board | Engraving | 100 | 100 | 0 | Line to Line Tracing | Horizontal | 20 Lines/mm | 3000 mm/Min | M4 | 0 | 200
Paulownia Board | Engraving | 100 | 100 | 0 | Line to Line Tracing | Horizontal | 10 Lines/mm | 3000 mm/Min | M4 | 0 | 200
Gray Cardboard | Engraving | 100 | 100 | 0 | Line to Line Tracing | Horizontal | 15 Lines/mm | 3000 mm/Min | M4 | 0 | 200
White Cardboard | Engraving | 100 | 100 | 0 | Line to Line Tracing | Horizontal | 10 Lines/mm | 10000 mm/Min | M4 | 0 | 1000
Corrugated Board | Engraving | 100 | 100 | 0 | Line to Line Tracing | Horizontal | 10 Lines/mm | 10000 mm/Min | M4 | 0 | 500
Black Acrylic | Engraving | 100 | 100 | 0 | Line to Line Tracing | Horizontal | 15 Lines/mm | 10000 mm/Min | M4 | 0 | 500
Acrylonitrile-Butadiene-Styrene | Engraving | 100 | 100 | 0 | Line to Line Tracing | Horizontal | 15 Lines/mm | 10000 mm/Min | M4 | 0 | 1000
Epoxy Board | Engraving | 100 | 100 | 0 | Line to Line Tracing | Horizontal | 15 Lines/mm | 3000 mm/Min | M4 | 0 | 200
PolyVinyl Chloride | Engraving | 100 | 100 | 0 | Line to Line Tracing | Horizontal | 10 Lines/mm | 5000 mm/Min | M4 | 0 | 250
Leather | Engraving | 100 | 100 | 0 | Line to Line Tracing | Horizontal | 10 Lines/mm | 10000 mm/Min | M4 | 0 | 500
Cork Coaster | Engraving | 100 | 100 | 0 | Line to Line Tracing | Horizontal | 10 Lines/mm | 3000 mm/Min | M4 | 0 | 250
Stainless Nameplate | Engraving | 100 | 100 | 0 | Line to Line Tracing | Horizontal | 20 Lines/mm | 10000 mm/Min | M4 | 0 | 1000
Stainless Steel | Engraving | 100 | 100 | 0 | Line to Line Tracing | Horizontal | 20 Lines/mm | 3000 mm/Min | M4 | 0 | 250
Scratch Paper | Engraving | 100 | 100 | 0 | Line to Line Tracing | Horizontal | 10 Lines/mm | 10000 mm/Min | M4 | 0 | 150
Ceramics（laser color paper on it） | Engraving | 100 | 100 | 0 | Line to Line Tracing | Horizontal | 20 Lines/mm | 3000 mm/Min | M4 | 0 | 250
Coated Metal Card | Engraving | 100 | 100 | 0 | Line to Line Tracing | Horizontal | 10 Lines/mm | 3000 mm/Min | M4 | 0 | 250
Cowhide Leather Bag | Engraving | 100 | 100 | 0 | Line to Line Tracing | Horizontal | 20 Lines/mm | 10000 mm/Min | M4 | 0 | 100
Phone Case | Engraving | 100 | 100 | 0 | Line to Line Tracing | Horizontal | 20 Lines/mm | 10000 mm/Min | M4 | 0 | 500
Notice： 1、The results would be different in even same material with different finishing or different colors, So you need to adjust the speed and power rate based on different objects. Also, please adjust the focal length to be the best, make the focal spot to be the smallest. 2、It couldn't engrave or cut directly: Glossy metal plate, Transparent materials, Reflecting materials, Some materials in white color or pervious to light, etc. Then, you need to use the marker pen to black it to engrave.

## Aufero Laser 1-LU2-10A Cutting
parameter Material | Application | Brightness | Contrast | White Clip | Conversion Tool | Engraving Speed | Laser Mode | S-Min | S-Max | Cutting Times | Reference Picture
3mm Basswood Plywood | Cutting | 100 | 100 | 0 | Voctorize | 500 | M3 | 0 | 1000 | 1
5mm Basswood Plywood | Cutting | 100 | 100 | 0 | Voctorize | 300 | M3 | 0 | 1000 | 1
8mm Basswood Plywood | Cutting | 100 | 100 | 0 | Voctorize | 100 | M3 | 0 | 1000 | 1
10mm Basswood Plywood | Cutting | 100 | 100 | 0 | Voctorize | 150 | M3 | 0 | 1000 | 8
3mm Pine Board | Cutting | 100 | 100 | 0 | Voctorize | 500 | M3 | 0 | 1000 | 1
5mm Pine Board | Cutting | 100 | 100 | 0 | Voctorize | 200 | M3 | 0 | 1000 | 1
8mm Pine Board | Cutting | 100 | 100 | 0 | Voctorize | 100 | M3 | 0 | 1000 | 1
10mm Pine Board | Cutting | 100 | 100 | 0 | Voctorize | 100 | M3 | 0 | 1000 | 2
12mm Pine Board | Cutting | 100 | 100 | 0 | Voctorize | 100 | M3 | 0 | 1000 | 3
15mm Pine Board | Cutting | 100 | 100 | 0 | Voctorize | 100 | M3 | 0 | 1000 | 5
19mm Pine Board | Cutting | 100 | 100 | 0 | Voctorize | 100 | M3 | 0 | 1000 | 8
3mm Paulownia Plank | Cutting | 100 | 100 | 0 | Voctorize | 800 | M3 | 0 | 1000 | 1
5mm Paulownia Plank | Cutting | 100 | 100 | 0 | Voctorize | 300 | M3 | 0 | 1000 | 1
8mm Paulownia Plank | Cutting | 100 | 100 | 0 | Voctorize | 200 | M3 | 0 | 1000 | 1
10mm Paulownia Plank | Cutting | 100 | 100 | 0 | Voctorize | 200 | M3 | 0 | 1000 | 4
12mm Paulownia Plank | Cutting | 100 | 100 | 0 | Voctorize | 200 | M3 | 0 | 1000 | 5
15mm Paulownia Plank | Cutting | 100 | 100 | 0 | Voctorize | 200 | M3 | 0 | 1000 | 6
3mm Gray Cardboard | Cutting | 100 | 100 | 0 | Voctorize | 300 | M3 | 0 | 1000 | 1
6mm Gray Cardboard | Cutting | 100 | 100 | 0 | Voctorize | 200 | M3 | 0 | 1000 | 5
2mm White Cardboard | Cutting | 100 | 100 | 0 | Voctorize | 400 | M3 | 0 | 1000 | 1
3mm White Cardboard | Cutting | 100 | 100 | 0 | Voctorize | 300 | M3 | 0 | 1000 | 1
6mm Corrugated Board | Cutting | 100 | 100 | 0 | Voctorize | 800 | M3 | 0 | 1000 | 1
5mm Black Acrylic | Cutting | 100 | 100 | 0 | Voctorize | 100 | M3 | 0 | 1000 | 3
8mm Black Acrylic | Cutting | 100 | 100 | 0 | Voctorize | 100 | M3 | 0 | 1000 | 4
20mm Black Acrylic | Cutting | 100 | 100 | 0 | Voctorize | 100 | M3 | 0 | 1000 | 11
25mm Black Acrylic | Cutting | 100 | 100 | 0 | Voctorize | 100 | M3 | 0 | 1000 | 15
30mm Black Acrylic | Cutting | 100 | 100 | 0 | Voctorize | 100 | M3 | 0 | 1000 | 17
3mm PolyVinyl Chloride | Cutting | 100 | 100 | 0 | Voctorize | 1000 | M3 | 0 | 1000 | 1
5mm PolyVinyl Chloride | Cutting | 100 | 100 | 0 | Voctorize | 700 | M3 | 0 | 1000 | 1
7mm PolyVinyl Chloride | Cutting | 100 | 100 | 0 | Voctorize | 200 | M3 | 0 | 1000 | 1
1.5mm Leather | Cutting | 100 | 100 | 0 | Voctorize | 300 | M3 | 0 | 1000 | 1
2mm Leather | Cutting | 100 | 100 | 0 | Voctorize | 300 | M3 | 0 | 1000 | 1
Notice： 1、The results would be different in even same material with different finishing or different colors, So you need to adjust the speed and power rate based on different objects. Also, please adjust the focal length to be the best, make the focal spot to be the smallest. 2、It couldn't engrave or cut directly: Glossy metal plate, Transparent materials, Reflecting materials, Some materials in white color or pervious to light, etc. Then, you need to use the marker pen to black it to engrave.

## Aufero Laser 1-LU2-10A Engravin
parameter Material | Application | Brightness | Contrast | White Clip | Conversion Tool | Direction | Quality | Engraving Speed | Laser Mode | S-Min | S-Max | Reference Picture
Material | Engraving | 100 | 100 | 0 | Line to Line Tracing | Horizontal | 10 Lines/mm | 3000 mm/Min | M4 | 0 | 250
Pine Board | Engraving | 100 | 100 | 0 | Line to Line Tracing | Horizontal | 15 Lines/mm | 3000 mm/Min | M4 | 0 | 250
Paulownia Board | Engraving | 100 | 100 | 0 | Line to Line Tracing | Horizontal | 10 Lines/mm | 3000 mm/Min | M4 | 0 | 100
Gray Cardboard | Engraving | 100 | 100 | 0 | Line to Line Tracing | Horizontal | 10 Lines/mm | 3000 mm/Min | M4 | 0 | 250
White Cardboard | Engraving | 100 | 100 | 0 | Line to Line Tracing | Horizontal | 15 Lines/mm | 3000 mm/Min | M4 | 0 | 250
Corrugated Board | Engraving | 100 | 100 | 0 | Line to Line Tracing | Horizontal | 10 Lines/mm | 3000 mm/Min | M4 | 0 | 150
Black Acrylic | Engraving | 100 | 100 | 0 | Line to Line Tracing | Horizontal | 10 Lines/mm | 3000 mm/Min | M4 | 0 | 250
Acrylonitrile-Butadiene-Styrene | Engraving | 100 | 100 | 0 | Line to Line Tracing | Horizontal | 10 Lines/mm | 3000 mm/Min | M4 | 0 | 250
Epoxy Board | Engraving | 100 | 100 | 0 | Line to Line Tracing | Horizontal | 10 Lines/mm | 3000 mm/Min | M4 | 0 | 250
PolyVinyl Chloride | Engraving | 100 | 100 | 0 | Line to Line Tracing | Horizontal | 10 Lines/mm | 3000 mm/Min | M4 | 0 | 150
Leather | Engraving | 100 | 100 | 0 | Line to Line Tracing | Horizontal | 10 Lines/mm | 3000 mm/Min | M4 | 0 | 200
Cork Coaster | Engraving | 100 | 100 | 0 | Line to Line Tracing | Horizontal | 10 Lines/mm | 3000 mm/Min | M4 | 0 | 250
Stainless Nameplate | Engraving | 100 | 100 | 0 | Line to Line Tracing | Horizontal | 20 Lines/mm | 3000 mm/Min | M4 | 0 | 250
Stainless Steel | Engraving | 100 | 100 | 0 | Line to Line Tracing | Horizontal | 20 Lines/mm | 1000 mm/Min | M4 | 0 | 250
Scratch Paper | Engraving | 100 | 100 | 0 | Line to Line Tracing | Horizontal | 10 Lines/mm | 1000 mm/Min | M4 | 0 | 150
Ceramics（laser color paper on it） | Engraving | 100 | 100 | 0 | Line to Line Tracing | Horizontal | 10 Lines/mm | 5000 mm/Min | M4 | 0 | 100
Coated Metal Card | Engraving | 100 | 100 | 0 | Line to Line Tracing | Horizontal | 10 Lines/mm | 5000 mm/Min | M4 | 0 | 250
Cowhide Leather Bag | Engraving | 100 | 100 | 0 | Line to Line Tracing | Horizontal | 10 Lines/mm | 3000 mm/Min | M4 | 0 | 100
Phone Case | Engraving | 100 | 100 | 0 | Line to Line Tracing | Horizontal | 10 Lines/mm | 3000 mm/Min | M4 | 0 | 250
Notice： 1、The results would be different in even same material with different finishing or different colors, So you need to adjust the speed and power rate based on different objects. Also, please adjust the focal length to be the best, make the focal spot to be the smallest. 2、It couldn't engrave or cut directly: Glossy metal plate, Transparent materials, Reflecting materials, Some materials in white color or pervious to light, etc. Then, you need to use the marker pen to black it to engrave.

## Aufero Laser 2-LU2-10A Cutting
parameter Material | Application | Brightness | Contrast | White Clip | Conversion Tool | Engraving Speed | Laser Mode | S-Min | S-Max | Cutting Times | Reference Picture
3mm Basswood Plywood | Cutting | 100 | 100 | 0 | Voctorize | 500 | M3 | 0 | 1000 | 1
5mm Basswood Plywood | Cutting | 100 | 100 | 0 | Voctorize | 300 | M3 | 0 | 1000 | 1
8mm Basswood Plywood | Cutting | 100 | 100 | 0 | Voctorize | 100 | M3 | 0 | 1000 | 1
10mm Basswood Plywood | Cutting | 100 | 100 | 0 | Voctorize | 150 | M3 | 0 | 1000 | 8
3mm Pine Board | Cutting | 100 | 100 | 0 | Voctorize | 500 | M3 | 0 | 1000 | 1
5mm Pine Board | Cutting | 100 | 100 | 0 | Voctorize | 200 | M3 | 0 | 1000 | 1
8mm Pine Board | Cutting | 100 | 100 | 0 | Voctorize | 100 | M3 | 0 | 1000 | 1
10mm Pine Board | Cutting | 100 | 100 | 0 | Voctorize | 100 | M3 | 0 | 1000 | 2
12mm Pine Board | Cutting | 100 | 100 | 0 | Voctorize | 100 | M3 | 0 | 1000 | 3
15mm Pine Board | Cutting | 100 | 100 | 0 | Voctorize | 100 | M3 | 0 | 1000 | 5
19mm Pine Board | Cutting | 100 | 100 | 0 | Voctorize | 100 | M3 | 0 | 1000 | 8
3mm Paulownia Plank | Cutting | 100 | 100 | 0 | Voctorize | 800 | M3 | 0 | 1000 | 1
5mm Paulownia Plank | Cutting | 100 | 100 | 0 | Voctorize | 300 | M3 | 0 | 1000 | 1
8mm Paulownia Plank | Cutting | 100 | 100 | 0 | Voctorize | 200 | M3 | 0 | 1000 | 1
10mm Paulownia Plank | Cutting | 100 | 100 | 0 | Voctorize | 200 | M3 | 0 | 1000 | 4
12mm Paulownia Plank | Cutting | 100 | 100 | 0 | Voctorize | 200 | M3 | 0 | 1000 | 5
15mm Paulownia Plank | Cutting | 100 | 100 | 0 | Voctorize | 200 | M3 | 0 | 1000 | 6
3mm Gray Cardboard | Cutting | 100 | 100 | 0 | Voctorize | 300 | M3 | 0 | 1000 | 1
6mm Gray Cardboard | Cutting | 100 | 100 | 0 | Voctorize | 200 | M3 | 0 | 1000 | 5
2mm White Cardboard | Cutting | 100 | 100 | 0 | Voctorize | 400 | M3 | 0 | 1000 | 1
3mm White Cardboard | Cutting | 100 | 100 | 0 | Voctorize | 300 | M3 | 0 | 1000 | 1
6mm Corrugated Board | Cutting | 100 | 100 | 0 | Voctorize | 800 | M3 | 0 | 1000 | 1
5mm Black Acrylic | Cutting | 100 | 100 | 0 | Voctorize | 100 | M3 | 0 | 1000 | 3
8mm Black Acrylic | Cutting | 100 | 100 | 0 | Voctorize | 100 | M3 | 0 | 1000 | 4
20mm Black Acrylic | Cutting | 100 | 100 | 0 | Voctorize | 100 | M3 | 0 | 1000 | 11
25mm Black Acrylic | Cutting | 100 | 100 | 0 | Voctorize | 100 | M3 | 0 | 1000 | 15
30mm Black Acrylic | Cutting | 100 | 100 | 0 | Voctorize | 100 | M3 | 0 | 1000 | 17
3mm PolyVinyl Chloride | Cutting | 100 | 100 | 0 | Voctorize | 1000 | M3 | 0 | 1000 | 1
5mm PolyVinyl Chloride | Cutting | 100 | 100 | 0 | Voctorize | 700 | M3 | 0 | 1000 | 1
7mm PolyVinyl Chloride | Cutting | 100 | 100 | 0 | Voctorize | 200 | M3 | 0 | 1000 | 1
1.5mm Leather | Cutting | 100 | 100 | 0 | Voctorize | 300 | M3 | 0 | 1000 | 1
2mm Leather | Cutting | 100 | 100 | 0 | Voctorize | 300 | M3 | 0 | 1000 | 1
Notice： 1、The results would be different in even same material with different finishing or different colors, So you need to adjust the speed and power rate based on different objects. Also, please adjust the focal length to be the best, make the focal spot to be the smallest. 2、It couldn't engrave or cut directly: Glossy metal plate, Transparent materials, Reflecting materials, Some materials in white color or pervious to light, etc. Then, you need to use the marker pen to black it to engrave.

## Aufero Laser 2-LU2-10A Engravin
parameter Material | Application | Brightness | Contrast | White Clip | Conversion Tool | Direction | Quality | Engraving Speed | Laser Mode | S-Min | S-Max | Reference Picture
Basswood Plywood | Engraving | 100 | 100 | 0 | Line to Line Tracing | Horizontal | 10 Lines/mm | 10000 mm/Min | M4 | 0 | 500
Pine Board | Engraving | 100 | 100 | 0 | Line to Line Tracing | Horizontal | 10 Lines/mm | 10000 mm/Min | M4 | 0 | 500
Paulownia Board | Engraving | 100 | 100 | 0 | Line to Line Tracing | Horizontal | 10 Lines/mm | 5000 mm/Min | M4 | 0 | 250
Gray Cardboard | Engraving | 100 | 100 | 0 | Line to Line Tracing | Horizontal | 15 Lines/mm | 10000 mm/Min | M4 | 0 | 500
White Cardboard | Engraving | 100 | 100 | 0 | Line to Line Tracing | Horizontal | 10 Lines/mm | 10000 mm/Min | M4 | 0 | 1000
Corrugated Board | Engraving | 100 | 100 | 0 | Line to Line Tracing | Horizontal | 10 Lines/mm | 10000 mm/Min | M4 | 0 | 500
Black Acrylic | Engraving | 100 | 100 | 0 | Line to Line Tracing | Horizontal | 15 Lines/mm | 10000 mm/Min | M4 | 0 | 500
Acrylonitrile-Butadiene-Styrene | Engraving | 100 | 100 | 0 | Line to Line Tracing | Horizontal | 15 Lines/mm | 10000 mm/Min | M4 | 0 | 1000
Epoxy Board | Engraving | 100 | 100 | 0 | Line to Line Tracing | Horizontal | 15 Lines/mm | 10000 mm/Min | M4 | 0 | 500
PolyVinyl Chloride | Engraving | 100 | 100 | 0 | Line to Line Tracing | Horizontal | 10 Lines/mm | 5000 mm/Min | M4 | 0 | 250
Leather | Engraving | 100 | 100 | 0 | Line to Line Tracing | Horizontal | 10 Lines/mm | 10000 mm/Min | M4 | 0 | 500
Cork Coaster | Engraving | 100 | 100 | 0 | Line to Line Tracing | Horizontal | 10 Lines/mm | 5000 mm/Min | M4 | 0 | 250
Stainless Nameplate | Engraving | 100 | 100 | 0 | Line to Line Tracing | Horizontal | 20 Lines/mm | 10000 mm/Min | M4 | 0 | 1000
Stainless Steel | Engraving | 100 | 100 | 0 | Line to Line Tracing | Horizontal | 20 Lines/mm | 10000 mm/Min | M4 | 0 | 1000
Scratch Paper | Engraving | 100 | 100 | 0 | Line to Line Tracing | Horizontal | 10 Lines/mm | 10000 mm/Min | M4 | 0 | 150
Ceramics（laser color paper on it） | Engraving | 100 | 100 | 0 | Line to Line Tracing | Horizontal | 20 Lines/mm | 10000 mm/Min | M4 | 0 | 1000
Coated Metal Card | Engraving | 100 | 100 | 0 | Line to Line Tracing | Horizontal | 10 Lines/mm | 10000 mm/Min | M4 | 0 | 500
Cowhide Leather Bag | Engraving | 100 | 100 | 0 | Line to Line Tracing | Horizontal | 20 Lines/mm | 10000 mm/Min | M4 | 0 | 100
Phone Case | Engraving | 100 | 100 | 0 | Line to Line Tracing | Horizontal | 20 Lines/mm | 10000 mm/Min | M4 | 0 | 500
Notice： 1、The results would be different in even same material with different finishing or different colors, So you need to adjust the speed and power rate based on different objects. Also, please adjust the focal length to be the best, make the focal spot to be the smallest. 2、It couldn't engrave or cut directly: Glossy metal plate, Transparent materials, Reflecting materials, Some materials in white color or pervious to light, etc. Then, you need to use the marker pen to black it to engrave.